## Sheet1
DESY | 8 Cryomodules | 16 cavities reported | VT |  | CM | drop
|  |  | 27 |  | 19 | 29.63% | 29.82% | avg | only reported 25% so avg drop high, st dev low
|  | 3 FE | 31 |  | 22 | 29.03% | 7.199% | st dev
|  | 5 FE? | 31 |  | 19 | 38.71%
|  |  | 30 |  | 23 | 23.33%
|  |  | 31 |  | 23 | 25.81%
|  |  | 34 |  | 22 | 35.29%
|  |  | 34 |  | 22 | 35.29%
|  |  | 29 |  | 23 | 20.69%
|  |  | 30 |  | 22 | 26.67%
|  |  | 33 |  | 23 | 30.3%
|  |  | 32 |  | 28 | 12.5%
|  |  | 37 |  | 27 | 27.03%
|  |  | 40 |  | 27 | 32.5%
|  |  | 27 |  | 16 | 40.74%
|  |  | 30 |  | 18 | 40%
|  |  | 27 |  | 19 | 29.63%
FNAL | CM1, CM2, ACC39, + | CM1 | VT | HT | CM
|  | 3 'soft' quenches? | 29 | 24 | 20 | 31.03% | 17.56%
|  | 1 tuner | 27 | 23 | 23 | 14.81% | 11.17%
|  | 1 piezo | 29 | 31 | 24 | 17.24%
|  |  | 32 | 33 | 24 | 25%
|  |  | 33 | 36 | 28 | 15.15%
|  |  | 31 | 31 | 24 | 22.58%
|  |  | 30 | 28 | 23 | 23.33%
|  |  | 23 | 27 | 25 | -8.696%
|  | CM2 | 39 | 19
|  | during prep: | 39 | 35 |  |  | 35 in HT = Admin limit
|  | 5 vacuum procedure | 37 | 35
|  | 1 coupler | 40 | 35
|  |  | 38 | 33
|  |  | 42 | 35
|  |  | 35 | 35
|  |  | 38 | 35
Other CM2 (7) preps
1 high FE
1 Quench (not FE)
1 Coupler
|  | ACC39 | 24 | 24
|  | 0-10% variation FNAL-DESY | 22.5 | 22.5
|  |  | 25 | 26
|  |  | 25 | 22.5
KEK | S1G | FNAL | 29 |  | 27 | 6.897% | 7.294%
|  | 1 tuner | 33 |  | 24 | 27.27% | 21.42%
|  | DESY | 32 |  | 19 | 40.62% |  | excluding 'external' problems
|  | 1 coupler | 31 |  | 29 | 6.452% |  | -1.169%
|  | KEK | 27 |  | 28 | -3.704% |  | 18.35%
|  | 1 coupler | 27 |  | 37 | -37.04%
|  |  | 33 |  | 32 | 3.03%
|  |  | 27 |  | 23 | 14.81%
JLab | 12 GeV upgrade | 3 C100
VT limits Admin; CM Tests Thermal (1 Admin)
TRIUMPH | ISAC II | Phase I
original 7% degradation
|  | 5yrs..now 10% degradation | 37 |  | 33 | 10.81%
Phase II
|  | 19% degradation | 32 |  | 26 | 18.75%
Q disease